## Sheet1
Dead: |  |  |  | Live:
| Thick | Thin |  |  | Thin | Thick1 | Thick2 |  | Young's modulus
Outer Radius | 2.2338 | 2.1945 |  | Outer Radius | 1.2064 | 1.9952 | 1.5455 |  | Live: (More moisture content) | 26.4 Mpa | >Used from paper
Inner Radius | 1.5023 | 1.5097 |  | Inner Radius | 0.6049 | 1.0864 | 0.6434 |  | Dead: (Less moisture content) | 5.98 Gpa
Min Thickness | 0.4144 | 0.3047 |  | Min Thickness | 0.4366 | 0.6556 | 0.7613
to um | 1 mm = 678 px |  |  |  | lengths (m):
[5 empty] | 0.055 | 0.133 | 0.105 | a = 16.3
Dead: | 0.15 | 0.1 |  | Live:
| Thick | Thin |  |  | Thin | Thick1 | Thick2
Outer Radius | 3.29469 | 3.236726 |  | Outer Radius | 1.779351 | 2.942773 | 2.279499
Inner Radius | 2.215782 | 2.226696 |  | Inner Radius | 0.8921829 | 1.60236 | 0.9489676
Min Thickness | 0.6112094 | 0.44941 |  | Min Thickness | 0.6439528 | 0.9669617 | 1.122861
Max Thickness | 1.078909 | 1.010029 |  | Max Thickness | 0.8871681 | 1.340413 | 1.330531
Averages (μm): | 0.845059 | 0.7297198 |  |  | 0.7655605 | 1.153687 | 1.226696
Circle Areas (μm2): | max: | 34.10194 | 32.91256 |  | 9.946565 | 27.20592 | 16.32407
| min: | 15.42424 | 15.57657 |  | 2.500677 | 8.066219 | 2.829128
Cross-Section (μm2): | 18.6777 | 17.33599 |  |  | 7.445888 | 19.1397 | 13.49494
Load Plateau Values (N): | 6.231 | 5.652 |  |  | 0.643 | 4.838 | 3.195
Max Stress (σ): | 0.9475567 | 0.6984094 |  |  | 0.06448608 | 0.3401823 | 0.1813407
We have: | Load Plateau Value
Crossectional Area
Thickness
We need: | Density
Area moment of Inertia
Crossectional Area
Elasticity Modulus

## Sheet2
Frme | centroid | ycent
1 | 206.84 | -374.9302 | 240 | 427
2 | 196.8088 | -336.735
4 | 174 | -66 |  | 206 | 374
|  |  |  | 196 | 336
6 | 184.9279 | -143.44 |  | 184 | 143
7 |  |  |  | 174 | 66
8